## Di_Benedetto
Tgo | -54.57667
Tg00 | 0 |  | alpha | data |  | 1 | 2 | 3 | Average | Standard deviation
|  |  | 0 | -54.57667 | Tg0 | -56.78 | -53.72 | -53.23 | -54.57667 | 1.570782
|  | 0-50 | 0.049 | -48.63333 | Tg 50 | -48.76 | -48.97 | -48.17 | -48.63333 | 0.3386575
|  | 0-60 | 0.114 | -43.21 | Tg 60 | -40.9 | -45.25 | -43.48 | -43.21 | 1.786113
|  | 0-70 | 0.242 | -30.08333 | Tg 70 | -32.85 | -26.35 | -31.05 | -30.08333 | 2.740235
|  | 0-80 | 0.439 | -12.53 | Tg 80 | -13.05 | -12.14 | -12.4 | -12.53 | 0.3827096
|  | 0-90 | 0.645 | 14.73333 | Tg 90 | 12.8 | 14.9 | 16.5 | 14.73333 | 1.515109
|  | 0-100 | 0.75 | 35.83333 | Tg 100 | 34 | 37 | 36.5 | 35.83333 | 1.312335
|  | 0-110 | 0.9 | 57.5 | Tg 110 | 56.5 | 58 | 58 | 57.5 | 0.7071068
|  | 0-120 | 0.95 | 68.66667 | Tg 120 | 69.5 | 68 | 68.5 | 68.66667 | 0.6236096
|  | 0-130 | 0.98 | 80.33333 | Tg 130 | 81 | 79.5 | 80.5 | 80.33333 | 0.6236096
|  | 0-153 | 1 | 88.85333 | Tg ult | 90.56 | 87 | 89 | 88.85333 | 1.457059
|  | DSC 65 for 70 min | 0.7 | 27.3